## Fuel materials (ND)
ND, 1/barn×cm | 1.50 wt% | 1.60 wt% | 2.50 wt% | 2.60 wt% | 4.05 wt% | 4.55 wt%+Gd2O3 | 4.55 wt%
Nuclide | A01 | A02 | B01 | B02/C03 | C01 | C02 | C02
U-235 | 0.000356456 | 0.000380219 | 0.000594084 | 0.000617846 | 0.000962391 | 0.000961347 | 0.0010812
U-238 | 0.0231116 | 0.0230881 | 0.0228766 | 0.0228531 | 0.0225123 | 0.0199124 | 0.0223948
O-16 | 0.0469361 | 0.0469367 | 0.0469414 | 0.0469419 | 0.0469495 | 0.0458016 | 0.0469521
Gd-152 | [5 empty] | 5.40541e-06
Gd-154 | [5 empty] | 5.89189e-05
Gd-155 | [5 empty] | 0.0004
Gd-156 | [5 empty] | 0.000553243
Gd-157 | [5 empty] | 0.000422973
Gd-158 | [5 empty] | 0.000671352
Gd-160 | [5 empty] | 0.000590811
Sum | 0.070404156 | 0.070405019 | 0.070412084 | 0.070412846 | 0.070424191 | 0.06937805031 | 0.0704281

## Struct materials (ND)
| Zr-4 |  | Inconel |  | 304L SS |  | AIC (80-15-5) |  | B4C |  | H2O + 1000 ppm boron |  | Helium
Nuclide | ND, 1/barn×cm | Nuclide | ND, 1/barn×cm | Nuclide | ND, 1/barn×cm | Nuclide | ND, 1/barn×cm | Nuclide | ND, 1/barn×cm | Nuclide | ND, 1/barn×cm | Nuclide | ND, 1/barn×cm
Cr-50 | 3.2962e-06 | Cr-50 | 0.00078239 | Cr-50 | 0.00076778 | Ag-107 | 0.023523 | B-10 | 0.015206 | B-10 | 8.33778e-06 | He-3 | 4.8089e-10
Cr-52 | 6.3564e-05 | Cr-52 | 0.015088 | Cr-52 | 0.014806 | Ag-109 | 0.021854 | B-11 | 0.061514 | B-11 | 3.35608e-05 | He-4 | 0.00024044
Cr-53 | 7.2076e-06 | Cr-53 | 0.0017108 | Cr-53 | 0.0016789 | Cd-106 | 3.3882e-05 | C-12 | 0.018972 | O-16 | 0.0251573
Cr-54 | 1.7941e-06 | Cr-54 | 0.00042586 | Cr-54 | 0.00041791 | Cd-108 | 2.4166e-05 | C-13 | 0.00021252 | H-1 | 0.0502932
Fe-54 | 8.6698e-06 | Fe-54 | 0.0014797 | Fe-54 | 0.003462 | Cd-110 | 0.00033936
Fe-56 | 0.0001361 | Fe-56 | 0.023229 | Fe-56 | 0.054345 | Cd-111 | 0.00034821
Fe-57 | 3.1431e-06 | Fe-57 | 0.00053645 | Fe-57 | 0.0012551 | Cd-112 | 0.00065611
Fe-58 | 4.1829e-07 | Fe-58 | 7.1392e-05 | Fe-58 | 0.00016703 | Cd-113 | 0.00033275
O-16 | 0.00030744 | Mn-55 | 0.00078201 | Mn-55 | 0.0017604 | Cd-114 | 0.00078252
O-17 | 1.168e-07 | Ni-58 | 0.02932 | Ni-58 | 0.0056089 | Cd-116 | 0.00020443
Sn-112 | 4.6735e-06 | Ni-60 | 0.011294 | Ni-60 | 0.0021605 | In-113 | 0.00034219
Sn-114 | 3.1799e-06 | Ni-61 | 0.00049094 | Ni-61 | 9.3917e-05 | In-115 | 0.0076511
Sn-115 | 1.6381e-06 | Ni-62 | 0.0015653 | Ni-62 | 0.00029945
Sn-116 | 7.0055e-05 | Ni-64 | 0.00039864 | Ni-64 | 7.6261e-05
Sn-117 | 3.7003e-05 | Si-28 | 0.00056757 | Si-28 | 0.00095281
Sn-118 | 0.00011669 | Si-29 | 2.882e-05 | Si-29 | 4.8381e-05
Sn-119 | 4.1387e-05 | Si-30 | 1.8998e-05 | Si-30 | 3.1893e-05
Sn-120 | 0.00015697
Sn-122 | 2.2308e-05
Sn-124 | 2.7897e-05
Zr-90 | 0.021828
Zr-91 | 0.0047601
Zr-92 | 0.0072759
Zr-94 | 0.0073734
Zr-96 | 0.0011879
Sum | 0.04343885139 | Sum | 0.08778987 | Sum | 0.087932232 | Sum | 0.056091718 | Sum | 0.09590452 | Sum | 0.07549239858 | Sum | 0.0002404405